## T1P1
UG | Prof (m) | COTA (mrnm) | G (%) | AG (%) | AM (%) | AF (%) | F (%) | HN (%) | LL (%) | LP (%) | IP (%) | Den Nat (t/m3) | Den Seco (t/m3) | Resist. Penetr. | Penetr. (cm) | Observaciones
5 | 1 | 60.56 | 6 | 5.64 | 5.3016 | 16.61168 | 66.44672 | 17.9 | 33.9 | 20 | 13.9 | 1.874 | 1.589 | 7 | 30 | Con algunos calcáreos.
5 | 2 | 59.56 | 4 | 3.84 | 3.6864 | 12.386304 | 76.087296 | 17.99 | 28.6 | 18.7 | 9.9 | 1.919 | 1.626 | 10 | 30 | Con algunos calcáreos.
5 | 3 | 58.56 | 0 | 0 | 0 | 6 | 94 | 23.68 | 39.6 | 24.3 | 15.3 | 1.799 | 1.455 | 9 | 30
5 | 4 | 57.56 | 0 | 0 | 0 | 10 | 90 | 27.74 | 35 | 25.9 | 9.1 | 1.818 | 1.423 | 11 | 30
5 | 5 | 56.56 | 8 | 9.2 | 6.624 | 12.18816 | 63.98784 | 26.62 | 31.4 | 22.5 | 8.9 | 1.786 | 1.411 | 12 | 30 | Con algunos calcáreos.
5 | 6 | 55.56 | 0 | 0 | 0 | 2 | 98 | 19.91 | 31.6 | 25 | 6.6 | 1.773 | 1.479 | 12 | 30
5 | 7 | 54.56 | 0 | 0 | 0 | 2 | 98 | 25.58 | 38.6 | 24.4 | 14.2 | 1.811 | 1.442 | 20 | 30
5 | 8 | 53.56 | 0 | 0 | 0 | 2 | 98 | 28.13 | 38.6 | 31.4 | 7.2 | 1.786 | 1.394 | 50 | 24 | SPT (16/15;26/15;37/15).
5 | 9 | 52.56 | 0 | 0 | 0 | 2 | 98 | 26.55 | 44.3 | 33.3 | 11 | 1.799 | 1.422 | 50 | 24 | SPT (17/15;24/15;39/15).
5 | 10 | 51.56 | 0 | 0 | 0 | 4 | 96 | 22.62 | 40.8 | 30.1 | 10.7 | 1.78 | 1.452 | 50 | 23 | SPT (15/15;25/15;40/15).
5 | 11 | 50.56 | 0 | 0 | 0 | 2 | 98 | 35.9 | 45.1 | 34.9 | 10.2 | 1.755 | 1.291 | 50 | 15 | SPT (16/15;32/15;40/7).
5 | 12 | 49.56 | 0 | 0 | 0 | 2 | 98 | 28.53 | 45 | 33.9 | 11.1 | 1.849 | 1.439 | 50 | 20 | SPT (25/10;NO;NO).
5 | 13 | 48.56 | 8 | 9.2 | 6.624 | 12.18816 | 63.98784 | 33.33 | 45.3 | 35 | 10.3 | 1.874 | 1.406 | 50 | 19 | Con algunos calcáreos. SPT (32/12;NO;NO).
5 | 14 | 47.56 | 6 | 7.52 | 5.1888 | 11.380768 | 69.910432 | 31.6 | 50.1 | 34.3 | 15.8 | 1.912 | 1.453 | 50 | 15 | Con algunos calcáreos. SPT (41/12;NO;NO).
5 | 15 | 46.56 | 2 | 3.92 | 1.8816 | 7.375872 | 84.822528 | 33.3 | 48.7 | 31.8 | 16.9 | 1.874 | 1.406 | 50 | 7 | Con algunos calcáreos. SPT (48/15;15/2;NO).
5 | 16 | 45.56 | 4 | 5.76 | 3.6096 | 9.529344 | 77.101056 | 29.6 | 52.1 | 32.2 | 19.9 | 1.919 | 1.481 | 50 | 18 | Con algunos calcáreos. SPT (30/15;42/15;NO)).
5 | 17 | 44.56 | 0 | 0 | 0 | 8 | 92 | 28.6 | 51.1 | 35.4 | 15.7 | 1.912 | 1.487 | 45 | 30
5 | 18 | 43.56 | 0 | 0 | 0 | 11 | 89 | 34.2 | 56.7 | 34.1 | 22.6 | 1.975 | 1.472 | 50 | 29 | SPT (14/15;20/15;35/15).
5 | 19 | 42.56 | 0 | 0 | 0 | 9 | 91 | 30.5 | 52.9 | 33.6 | 19.3 | 1.919 | 1.47 | 50 | 30 | SPT (17/15;20/15;30/15).
5 | 20 | 41.56 | 0 | 2 | 0 | 10.78 | 87.22 | 30.6 | 50.4 | 34.9 | 15.5 | 1.938 | 1.484 | 50 | 27 | SPT (15/15;20/15;35/15).
4 | 21 | 40.56 | 2 | 3.92 | 1.8816 | 12.907776 | 79.290624 | 27.09 | 55.4 | 31.4 | 24 | 1.975 | 1.554 | 50 | 23 | Con algunos nódulos calcáreos. SPT (19/15;25/15;40/15).
4 | 22 | 39.56 | 0 | 0 | 0 | 4 | 96 | 25.53 | 55.6 | 32.2 | 23.4 | 1.862 | 1.483 | 50 | 23 | SPT (17/15;26/15;38/15).
4 | 23 | 38.56 | 0 | 0 | 0 | 4 | 96 | 33.27 | 62.3 | 28.6 | 33.7 | 1.887 | 1.416 | 50 | 22 | SPT (20/15;27/15;41/15).
4 | 24 | 37.56 | 2 | 3.92 | 1.8816 | 16.595712 | 75.602688 | 35.94 | 46.5 | 33.3 | 13.2 | 1.786 | 1.314 | 50 | 26 | Con algunos nódulos calcáreos. SPT (8/15;15/15;42/15).
4 | 25 | 36.56 | 0 | 0 | 0 | 16 | 84 | 32.14 | 46.8 | 30.3 | 16.5 | 1.9 | 1.438 | 34 | 30
4 | 26 | 35.56 | 6 | 7.52 | 5.1888 | 17.884064 | 63.407136 | 34.5 | 46.2 | 30.9 | 15.3 | 1.912 | 1.422 | 37 | 30 | Con nódulos calcáreos.
5 | 27 | 34.56 | 7 | 9.3 | 5.859 | 19.46025 | 58.38075 | 31.8 | 45.1 | 32 | 13.1 | 1.874 | 1.422 | 37 | 30 | Con nódulos calcáreos.
3 | 28 | 33.56 | 10 | 16.2 | 7.38 | 29.2248 | 37.1952 | 33.65 | 41.7 | 32.3 | 9.4 | 1.893 | 1.416 | 40 | 30 | Con nódulos calcáreos.
3 | 29 | 32.56 | 0 | 6 | 0 | 24.44 | 69.56 | 37.28 | 42.1 | 31.7 | 10.4 | 1.824 | 1.329 | 50 | 15 | Con algo de arena. SPT (20/15;41/12;NO).
3 | 30 | 31.56 | 0 | 0 | 0 | 34 | 66 | 36.48 | 42.2 | 30.5 | 11.7 | 1.919 | 1.406 | 50 | 21 | Con arena. SPT (17/15;24/15;47/15).
3 | 31 | 30.56 | 0 | 0 | 0 | 21 | 79 | 39.3 | 47 | 31.1 | 15.9 | 2.013 | 1.445 | 50 | 7 | Con algo de arena. SPT (47/7;NO;NO).
3 | 32 | 29.56 | 0 | 0 | 0 | 17 | 83 | 41.6 | 44.6 | 32.6 | 12 | 2.02 | 1.427 | 50 | 28 | SPT (12/15;23/15;31/15).
3 | 33 | 28.56 | 0 | 0 | 0 | 17 | 83 | 40.4 | 48.1 | 34.5 | 13.6 | 1.975 | 1.407 | 48 | 30 | SPT (10/15;19/15;29/15).
3 | 34 | 27.56 | 0 | 0 | 0 | 14 | 86 | 37.6 | 50 | 33.6 | 16.4 | 1.95 | 1.417 | 50 | 27 | SPT (17/15;24/15;31/15).
3 | 35 | 26.56 | 0 | 0 | 0 | 15 | 85 | 38.8 | 46.2 | 32.4 | 13.8 | 1.912 | 1.378 | 50 | 27 | SPT (15/15;25/15;30/15).
3 | 36 | 25.56 | 0 | 0 | 0 | 14 | 86 | 40.52 | 48.3 | 33.9 | 14.4 | 1.874 | 1.334 | 50 | 27 | SPT (13/15;24/15;31/15).
3 | 37 | 24.56 | 0 | 0 | 0 | 13 | 87 | 42.3 | 49.1 | 30.6 | 18.5 | 1.906 | 1.339 | 50 | 30 | SPT (11/15;20/15;30/15).
3 | 38 | 23.56 | 0 | 0 | 0 | 18 | 82 | 35.71 | 52.6 | 33.3 | 19.3 | 2.02 | 1.488 | 50 | 23 | SPT (17/15;24/15;41/12).
3 | 39 | 22.56 | 0 | 0 | 0 | 4 | 96 | 31.52 | 52.9 | 29 | 23.9 | 1.906 | 1.449 | 50 | 26 | SPT (15/15;22/15;36/15).
3 | 40 | 21.56 | 0 | 0 | 0 | 6 | 94 | 36.6 | 49.1 | 30.3 | 18.8 | 1.786 | 1.307 | 26 | 30
3 | 41 | 20.56 | 0 | 0 | 0 | 3 | 97 | 42.4 | 54.2 | 32.6 | 21.6 | 1.792 | 1.258 | 23 | 30
2 | 42 | 19.56 | 0 | 0 | 0 | 2 | 98 | 53.47 | 69.3 | 38.8 | 30.5 | 1.691 | 1.102 | 17 | 30
2 | 43 | 18.56 | 0 | 0 | 0 | 2 | 98 | 50.8 | 78.6 | 40 | 38.6 | 1.723 | 1.143 | 17 | 30
2 | 44 | 17.56 | 0 | 0 | 0 | 2 | 98 | 52.2 | 87.1 | 42.2 | 44.9 | 1.71 | 1.124 | 21 | 30
2 | 45 | 16.56 | 0 | 0 | 0 | 2 | 98 | 53.97 | 115.3 | 41.3 | 74 | 1.698 | 1.103 | 26 | 30
2 | 46 | 15.56 | 0 | 4 | 0 | 11.52 | 84.48 | 45.88 | 114.9 | 44.9 | 70 | 1.736 | 1.19 | 20 | 30
2 | 47 | 14.56 | 0 | 0 | 0 | 2 | 98 | 48.3 | 109.1 | 44.4 | 64.7 | 1.767 | 1.192 | 15 | 30
2 | 48 | 13.56 | 0 | 0 | 0 | 2 | 98 | 46.5 | 116.1 | 41.9 | 74.2 | 1.849 | 1.262 | 19 | 30
2 | 49 | 12.56 | 0 | 0 | 0 | 3 | 97 | 48.3 | 96.9 | 37.1 | 59.8 | 1.852 | 1.249 | 21 | 30
2 | 50 | 11.56 | 0 | 0 | 0 | 2 | 98 | 44.9 | 98.3 | 34.2 | 64.1 | 1.83 | 1.263 | 19 | 30
2 | 51 | 10.56 | 0 | 0 | 0 | 3 | 97 | 46.2 | 100.3 | 40.4 | 59.9 | 1.843 | 1.261 | 19 | 30
2 | 52 | 9.56 | 0 | 0 | 0 | 2 | 98 | 48.3 | 103.1 | 41.1 | 62 | 1.912 | 1.289 | 23 | 30
2 | 53 | 8.56 | 0 | 0 | 0 | 7 | 93 | 38.6 | 63.1 | 33.4 | 29.7 | 1.874 | 1.352 | 50 | 14 | SPT (15/15;41/15;NO).
2 | 54 | 7.56 | 0 | 0 | 0 | 20 | 80 | 39.3 | 50.1 | 26.1 | 24 | 1.887 | 1.355 | 50 | 10 | SPT (47/9;NO;NO).
2 | 55 | 6.56 | 0 | 0 | 0 | 43 | 57 | 34.8 | 46.2 | 27.7 | 18.5 | 1.862 | 1.381 | 50 | 8 | Con arena. SPT (30/15;45/7;NO).
1 | 56 | 5.56 | 0 | 0 | 0 | 47 | 53 | 27.6 | 44.1 | 28.3 | 15.8 | 1.919 | 1.504 | 50 | 10 | Con arena. SPT (47/9;NO;NO).
1 | 57 | 4.56 | 0 | 0 | 0 | 62 | 38 | 23.6 | - | - | - | 1.969 | 1.593 | 50 | 9 | SPT (47/8;NO;NO).
1 | 58 | 3.56 | 0 | 0 | 0 | 64 | 36 | 18.2 | - | - | - | 2.026 | 1.714 | 50 | 11 | SPT (45/10;NO;NO).
1 | 59 | 2.56 | 0 | 0 | 0 | 73 | 27 | 17.4 | - | - | - | 2.076 | 1.768 | 50 | 6 | SPT (45/5;NO;NO).
1 | 60 | 1.56 | 0 | 0 | 0 | 82 | 18 | 16.9 | - | - | - | 2.095 | 1.792 | 50 | 3 | SPT (45/3;NO;NO).

## T1P2
UG | Prof (m) | COTA (mrnm) | G (%) | AG (%) | AM (%) | AF (%) | F (%) | HN (%) | LL (%) | LP (%) | IP (%) | Den Nat (t/m3) | Den Seco (t/m3) | Resist. Penetr. | Penetr. (cm) | Observaciones
6 | 1 | 29.33 | 0 | 0 | 0 | 6 | 94 | 34.48 | 38.8 | 26.4 | 12.4 | 1.824 | 1.356 | 7 | 30 | Con nódulos cementados.
6 | 2 | 28.33 | 10 | 16.2 | 7.38 | 22.5828 | 43.8372 | 34.99 | 38.8 | 27.4 | 11.4 | 1.849 | 1.37 | 8 | 30 | Con nódulos cementados.
6 | 3 | 27.33 | 20 | 20.8 | 11.84 | 17.9968 | 29.3632 | 31.37 | 37.4 | 29.7 | 7.7 | 1.868 | 1.422 | 10 | 30 | Con nódulos cementados.
6 | 4 | 26.33 | 26 | 25.16 | 12.6984 | 15.179472 | 20.962128 | 32.42 | 37.6 | 26.3 | 11.3 | 1.881 | 1.42 | 14 | 30 | Con nódulos calcáreos.
6 | 5 | 25.33 | 0 | 0 | 0 | 6 | 94 | 30.67 | 50 | 37.2 | 12.8 | 1.887 | 1.444 | 16 | 30 | Con nódulos cementados.
6 | 6 | 24.33 | 0 | 0 | 0 | 6 | 94 | 37.85 | 43.6 | 34.6 | 9 | 1.786 | 1.296 | 12 | 30 | Con nódulos cementados.
6 | 7 | 23.33 | 0 | 0 | 0 | 4 | 96 | 33.64 | 46.2 | 32.7 | 13.5 | 1.9 | 1.422 | 10 | 30 | Con nódulos cementados.
2 | 8 | 22.33 | 0 | 0 | 0 | 4 | 96 | 50.53 | 94.8 | 32.3 | 62.5 | 1.748 | 1.161 | 12 | 30
2 | 9 | 21.33 | 0 | 0 | 0 | 2 | 98 | 59.68 | 94.4 | 44.1 | 50.3 | 1.799 | 1.127 | 11 | 30
2 | 10 | 20.33 | 0 | 0 | 0 | 17 | 83 | 52.1 | 78.3 | 39.6 | 38.7 | 1.83 | 1.203 | 11 | 30
2 | 11 | 19.33 | 0 | 0 | 0 | 42 | 58 | 40.69 | 60.1 | 33.9 | 26.2 | 1.818 | 1.292 | 5 | 30 | Con arena.
2 | 12 | 18.33 | 0 | 0 | 0 | 40 | 60 | 38.6 | 72.8 | 29.7 | 43.1 | 1.811 | 1.307 | 6 | 30 | Con arena.
2 | 13 | 17.33 | 0 | 0 | 0 | 38 | 62 | 39.39 | 51.5 | 30 | 21.5 | 1.805 | 1.295 | 5 | 30 | Con arena.
6 | 14 | 16.33 | 2 | 3.92 | 1.8816 | 70.070784 | 22.127616 | 19.55 | - | - | - | 1.912 | 1.599 | 37 | 30 | Con nódulos de conchillas.
6 | 15 | 15.33 | 14 | 25.8 | 8.428 | 42.45304 | 9.31896 | 15.03 | - | - | - | 1.912 | 1.662 | 50 | 15 | Con conchillas.
6 | 16 | 14.33 | 6 | 15.04 | 4.7376 | 31.915632 | 42.306768 | 26.4 | 54.3 | 30 | 24.3 | 1.963 | 1.553 | 50 | 9 | Con calcáreos.
6 | 17 | 13.33 | 0 | 0 | 0 | 33 | 67 | 22.4 | 48.3 | 27.1 | 21.2 | 2.001 | 1.635 | 50 | 15 | Con arena.
6 | 18 | 12.33 | 0 | 0 | 0 | 17 | 83 | 39.7 | 69.4 | 36.2 | 33.2 | 1.906 | 1.364 | 49 | 30 | Con algo de arena.
2 | 19 | 11.33 | 0 | 0 | 0 | 6 | 94 | 42.6 | 78.9 | 39.4 | 39.5 | 1.868 | 1.31 | 12 | 30
2 | 20 | 10.33 | 0 | 0 | 0 | 2 | 98 | 58.9 | 87.3 | 41.2 | 46.1 | 1.849 | 1.164 | 10 | 30
1 | 21 | 9.33 | 0 | 0 | 0 | 10 | 90 | 36.8 | 58.4 | 30 | 28.4 | 1.938 | 1.417 | 11 | 30
1 | 22 | 8.33 | 0 | 0 | 0 | 12 | 88 | 27.2 | 56.2 | 30.8 | 25.4 | 1.969 | 1.548 | 12 | 30
1 | 23 | 7.33 | 0 | 0 | 0 | 6 | 94 | 32.8 | 48.7 | 27.1 | 21.6 | 1.919 | 1.445 | 10 | 30
1 | 24 | 6.33 | 0 | 0 | 0 | 23 | 77 | 22.4 | 43.3 | 25.1 | 18.2 | 2.007 | 1.64 | 12 | 30 | Con arena.
1 | 25 | 5.33 | 0 | 0 | 0 | 27 | 73 | 24.9 | 41.9 | 24.2 | 17.7 | 1.912 | 1.531 | 11 | 30 | Con arena.

## P3T1
UG | Prof (m) | COTA (mrnm) | G (%) | AG (%) | AM (%) | AF (%) | F (%) | HN (%) | LL (%) | LP (%) | IP (%) | Den Nat (t/m3) | Den Seco (t/m3) | Resist. Penetr. | Penetr. (cm) | Observaciones
6 | 1 | 15.24 | 4 | 7.68 | 3.5328 | 13.565952 | 71.221248 | 31 | 43.6 | 29 | 14.6 | 1.849 | 1.411 | 4 | 30 | Con algunos calcáreos.
6 | 2 | 14.24 | 32 | 23.12 | 14.3616 | 12.817728 | 17.700672 | 31.9 | 44.1 | 26.3 | 17.8 | 1.9 | 1.44 | 4 | 30 | Con calcáreos.
6 | 3 | 13.24 | 18 | 16.4 | 11.808 | 13.98592 | 39.80608 | 30.77 | 46.8 | 30.4 | 16.4 | 1.83 | 1.399 | 4 | 30 | Con algunos calcáreos.
6 | 4 | 12.24 | 0 | 0 | 0 | 2 | 98 | 36.06 | 42.8 | 35.1 | 7.7 | 1.805 | 1.327 | 5 | 30
6 | 5 | 11.24 | 0 | 0 | 0 | 6 | 94 | 38.3 | 46.9 | 33.1 | 13.8 | 1.906 | 1.378 | 7 | 30
6 | 6 | 10.24 | 12 | 15.84 | 8.6592 | 21.590272 | 41.910528 | 35.23 | 42.3 | 30.7 | 11.6 | 1.931 | 1.428 | 7 | 30 | Con calcáreos.
6 | 7 | 9.24 | 4 | 5.76 | 3.6096 | 19.924992 | 66.705408 | 32.8 | 54.2 | 33.1 | 21.1 | 1.938 | 1.459 | 8 | 30 | Con algunos calcáreos.
6 | 8 | 8.24 | 0 | 6 | 0 | 11.28 | 82.72 | 27.21 | 60.9 | 27.7 | 33.2 | 1.95 | 1.533 | 10 | 30
6 | 9 | 7.24 | 0 | 4 | 0 | 9.6 | 86.4 | 34.2 | 67.3 | 34.8 | 32.5 | 1.963 | 1.463 | 9 | 30
6 | 10 | 6.24 | 0 | 0 | 0 | 6 | 94 | 37.2 | 65.1 | 31.9 | 33.2 | 1.975 | 1.44 | 8 | 30
6 | 11 | 5.24 | 22 | 21.84 | 12.3552 | 18.398016 | 25.406784 | 35.09 | 61.7 | 29.5 | 32.2 | 1.975 | 1.462 | 9 | 30 | Con calcáreos.
6 | 12 | 4.24 | 0 | 0 | 0 | 75 | 25 | 23.1 | - | - | - | 2.076 | 1.686 | 8 | 30
1 | 13 | 3.24 | 0 | 0 | 0 | 78 | 22 | 21.2 | - | - | - | 2.095 | 1.729 | 49 | 30
1 | 14 | 2.24 | 0 | 0 | 0 | 72 | 28 | 20.75 | - | - | - | 2.051 | 1.699 | 50 | 23 | SPT (10/15;24/15;20/5).
1 | 15 | 1.24 | 0 | 6 | 0 | 73.32 | 20.68 | 20 | - | - | - | 2.083 | 1.736 | 50 | 21 | SPT (14/15;27/15;20/5).

## T2P1
UG | Prof (m) | COTA (mrnm) | G (%) | AG (%) | AM (%) | AF (%) | F (%) | HN (%) | LL (%) | LP (%) | IP (%) | Den Nat (t/m3) | Den Seco (t/m3) | Resist. Penetr. | Penetr. (cm) | Observaciones
5 | 1 | 50.4 | 0 | 0 | 0 | 2 | 98 | 50.1 | 77.3 | 36.9 | 40.4 | 1.78 | 1.186 | 50 | 14 | Con nódulos calcáreos y lentes cementados.
5 | 2 | 49.4 | 17 | 22.41 | 10.3003 | 26.653541 | 23.636159 | 24.8 | 43.9 | 26.2 | 17.7 | 1.912 | 1.532 | 50 | 14 | Con nódulos calcáreos y lentes cementados.
5 | 3 | 48.4 | 16 | 25.2 | 9.408 | 31.61088 | 17.78112 | 23.1 | 42.8 | 27.2 | 15.6 | 1.906 | 1.548 | 50 | 14 | Con lentes calcáreos. SPT (33/15; 25/7; NO)
5 | 4 | 47.4 | 14 | 17.2 | 9.632 | 14.20032 | 44.96768 | 21.81 | 60 | 30.8 | 29.2 | 1.957 | 1.607 | 50 | 14 | Con lentes cementados y calcáreos.
5 | 5 | 46.4 | 10 | 15.3 | 7.47 | 19.4967 | 47.7333 | 23.9 | 51.6 | 30.1 | 21.5 | 1.906 | 1.538 | 50 | 14 | Con lentes cementados y nódulos calcáreos.
5 | 6 | 45.4 | 17 | 22.41 | 10.3003 | 25.647747 | 24.641953 | 25.4 | 46.4 | 27.4 | 19 | 1.881 | 1.5 | 50 | 14 | Consolidado. Con nódulos calcáreos.
5 | 7 | 44.4 | 13 | 20.88 | 8.5956 | 26.461224 | 31.063176 | 22.4 | 54.8 | 28.6 | 26.2 | 1.906 | 1.557 | 50 | 14 | Con nódulos calcáreos.
5 | 8 | 43.4 | 15 | 17.85 | 10.0725 | 21.68945 | 35.38805 | 24.9 | 56.1 | 30.1 | 26 | 1.912 | 1.531 | 50 | 14 | Con nódulos calcáreos.
5 | 9 | 42.4 | 17 | 26.56 | 9.5948 | 23.4226 | 23.4226 | 28.3 | 49.3 | 29.4 | 19.9 | 1.893 | 1.475 | 50 | 14
5 | 10 | 41.4 | 0 | 14 | 0 | 41.28 | 44.72 | 31.86 | 38.3 | 29.9 | 8.4 | 1.906 | 1.445 | 50 | 13 | Con nódulos calcáreos. SPT (35/15; 20/5; NO)
4 | 11 | 40.4 | 0 | 22 | 0 | 46.8 | 31.2 | 40.58 | 31.8 | 22.6 | 9.2 | 1.874 | 1.333 | 50 | 20 | Fisura a los 10,80 [m]
5 | 12 | 39.4 | 0 | 0 | 0 | 20 | 80 | 32.22 | 40 | 29 | 11 | 1.868 | 1.413 | 28 | 30 | Con lentes cementados. SPT (35/15; 38/15; NO)
4 | 13 | 38.4 | 0 | 0 | 0 | 4 | 96 | 30.97 | 44.4 | 32.8 | 11.6 | 1.862 | 1.422 | 42 | 30 | Con nódulos consolidados.
4 | 14 | 37.4 | 0 | 0 | 0 | 12 | 88 | 28.27 | 44 | 32.7 | 11.3 | 1.912 | 1.491 | 35 | 30 | Con nódulos cementados.
4 | 15 | 36.4 | 0 | 0 | 0 | 2 | 98 | 32.59 | 66.2 | 40.7 | 25.5 | 1.893 | 1.428 | 42 | 30 | Con nódulos cementados.
4 | 16 | 35.4 | 4 | 7.68 | 3.5328 | 11.870208 | 72.916992 | 39.07 | 49.8 | 23.5 | 26.3 | 2.089 | 1.502 | 39 | 30 | Con algunos calcáreos dispersos.
4 | 17 | 34.4 | 4 | 7.68 | 3.5328 | 11.870208 | 72.916992 | 18.05 | 49.3 | 25.3 | 24 | 2.013 | 1.705 | 50 | 14 | Con nódulos calcáreos. SPT (45/13; NO; NO)
3 | 18 | 33.4 | 10 | 25.2 | 6.48 | 40.824 | 17.496 | 39.91 | - | - | - | 1.963 | 1.403 | 50 | 3 | Con nódulos cementados. SPT (48/15; 15/1; NO)
3 | 19 | 32.4 | 4 | 17.28 | 3.1488 | 40.808448 | 34.762752 | 31.75 | 42.7 | 29.4 | 13.3 | 1.849 | 1.403 | 50 | 17 | Con nódulos cementados. SPT (35/15; 45/15; NO)
4 | 20 | 31.4 | 14 | 22.36 | 8.9096 | 26.270592 | 28.459808 | 27.67 | 42.8 | 32.3 | 10.5 | 1.994 | 1.562 | 50 | 19 | Con nódulos cementados. SPT (38/15; 40/15; NO)
3 | 21 | 30.4 | 30 | 25.2 | 13.44 | 17.5616 | 13.7984 | 36.24 | 43.8 | 34.8 | 9 | 1.957 | 1.436 | 50 | 26 | SPT (13/15; 22/15; 35/15)
3 | 22 | 29.4 | 0 | 2 | 0 | 13.72 | 84.28 | 29.34 | 55.4 | 37.7 | 17.7 | 1.975 | 1.527 | 50 | 26 | SPT (15/15; 24/15; 33/15)
3 | 23 | 28.4 | 24 | 19.76 | 13.4976 | 15.387264 | 27.355136 | 26.32 | 57.1 | 35.6 | 21.5 | 1.881 | 1.489 | 50 | 26 | Con arena. SPT (13/15; 22/15; 36/15)
3 | 24 | 27.4 | 0 | 0 | 0 | 6 | 94 | 29.73 | 70.6 | 35.9 | 34.7 | 1.912 | 1.474 | 21 | 30
3 | 25 | 26.4 | 0 | 0 | 0 | 8 | 92 | 33.66 | 66.4 | 44.2 | 22.2 | 1.9 | 1.422 | 43 | 30
3 | 26 | 25.4 | 0 | 0 | 0 | 2 | 98 | 24.39 | 45.7 | 25 | 20.7 | 1.95 | 1.568 | 40 | 30
3 | 27 | 24.4 | 0 | 0 | 0 | 6 | 94 | 27.58 | 47.8 | 26.3 | 21.5 | 1.969 | 1.543 | 40 | 30
3 | 28 | 23.4 | 0 | 0 | 0 | 4 | 96 | 31.9 | 81.2 | 35.7 | 45.5 | 1.912 | 1.45 | 50 | 18 | SPT (13/15; 27/15; 30/6)
3 | 29 | 22.4 | 0 | 0 | 0 | 34 | 66 | 32.59 | 74.4 | 37.9 | 36.5 | 1.944 | 1.466 | 50 | 17 | Con arena. SPT (12/15; 28/15; 30/5)
3 | 30 | 21.4 | 0 | 0 | 0 | 6 | 94 | 35.94 | 65.4 | 31 | 34.4 | 1.931 | 1.42 | 47 | 30
3 | 31 | 20.4 | 0 | 0 | 0 | 4 | 96 | 32.7 | 41.7 | 27.7 | 14 | 1.849 | 1.393 | 50 | 28 | Con lentes de arcilla. SPT (9/15; 17/15; 37/15)
3 | 32 | 19.4 | 0 | 0 | 0 | 6 | 94 | 37.28 | 44 | 36.5 | 7.5 | 1.824 | 1.329 | 50 | 29 | Con lentes de arcilla. SPT (10/15; 19/15; 33/15)
3 | 33 | 18.4 | 0 | 0 | 0 | 2 | 98 | 45.71 | 63.1 | 32.4 | 30.7 | 1.786 | 1.226 | 31 | 30
2 | 34 | 17.4 | 0 | 0 | 0 | 2 | 98 | 52.37 | 76.4 | 31.3 | 45.1 | 1.786 | 1.172 | 36 | 30
2 | 35 | 16.4 | 0 | 0 | 0 | 2 | 98 | 49.33 | 83.5 | 32.8 | 50.7 | 1.755 | 1.175 | 26 | 30
2 | 36 | 15.4 | 0 | 0 | 0 | 4 | 96 | 51.89 | 83.3 | 34.2 | 49.1 | 1.723 | 1.134 | 30 | 30
2 | 37 | 14.4 | 0 | 0 | 0 | 2 | 98 | 43.73 | 84.2 | 37.5 | 46.7 | 1.786 | 1.243 | 22 | 30 | Con algunos lentes cementados dispersos.
2 | 38 | 13.4 | 0 | 0 | 0 | 4 | 96 | 45.39 | 109.9 | 39.5 | 70.4 | 1.723 | 1.185 | 23 | 30
2 | 39 | 12.4 | 0 | 0 | 0 | 30 | 70 | 40.21 | 96.1 | 32.4 | 63.7 | 1.723 | 1.229 | 25 | 30 | Con algo de arena.
2 | 40 | 11.4 | 0 | 0 | 0 | 22 | 78 | 43.65 | 97 | 37.8 | 59.2 | 1.773 | 1.234 | 28 | 30 | Con algo de arena.
2 | 41 | 10.4 | 0 | 0 | 0 | 38 | 62 | 30.77 | 94.3 | 31.1 | 63.2 | 1.849 | 1.414 | 23 | 30
2 | 42 | 9.4 | 0 | 0 | 0 | 24 | 76 | 43.6 | 93.6 | 34.9 | 58.7 | 1.963 | 1.367 | 22 | 30 | Con algo de arena.
2 | 43 | 8.4 | 0 | 0 | 0 | 44 | 56 | 28.48 | 92.6 | 30.1 | 62.5 | 1.957 | 1.523 | 24 | 30 | Con algo de arena.
2 | 44 | 7.4 | 0 | 0 | 0 | 44 | 56 | 31.36 | 94.9 | 36.6 | 58.3 | 1.912 | 1.456 | 22 | 30 | Con algo de arena.
2 | 45 | 6.4 | 0 | 0 | 0 | 42 | 58 | 45.94 | 93.2 | 33.3 | 59.9 | 1.963 | 1.345 | 27 | 30 | Con lentes de arena fina.
2 | 46 | 5.4 | 0 | 0 | 0 | 32 | 68 | 48.3 | 94.4 | 36.2 | 58.2 | 1.906 | 1.285 | 31 | 30 | Con lentes cementados.
2 | 47 | 4.4 | 0 | 0 | 0 | 30 | 70 | 43.9 | 98.3 | 38.6 | 59.7 | 1.874 | 1.302 | 50 | 10 | Con lentes cementados. SPT (20/15; 35/7; NO)
2 | 48 | 3.4 | 0 | 0 | 0 | 21 | 79 | 50.5 | 100.8 | 40.6 | 60.2 | 1.893 | 1.258 | 50 | 7 | Con lentes cementados. SPT (12/15; 45/6; NO)
2 | 49 | 2.4 | 0 | 0 | 0 | 16 | 84 | 51.4 | 102.2 | 40.9 | 61.3 | 1.843 | 1.217 | 50 | 4 | Con lentes cementados. SPT (22/15; 45/4; NO)
1 | 50 | 1.4 | 0 | 0 | 0 | 37 | 63 | 23 | 84.1 | 40 | 44.1 | 1.912 | 1.554 | 50 | 8 | Con arena. SPT (45/7; NO; NO)
1 | 51 | 0.4 | 0 | 0 | 0 | 70 | 30 | 19.3 | 85 | 41 | 44 | 1.963 | 1.645 | 50 | 5 | SPT (47/5; NO; NO)
1 | 52 | -0.6 | 0 | 0 | 0 | 58 | 42 | 18.2 | 87.6 | 39.2 | 48.4 | - | - | - | -
1 | 53 | -1.6 | 0 | 0 | 0 | 79 | 21 | 16.5 | 83.2 | 35.9 | 47.3 | - | - | - | -
1 | 54 | -2.6 | 0 | 0 | 0 | 83 | 17 | 17.4 | 91.3 | 38.9 | 52.4 | - | - | - | -
1 | 55 | -3.6 | 0 | 0 | 0 | 76 | 24 | 19.3 | 83.2 | 40.3 | 42.9 | - | - | - | -
1 | 56 | -4.6 | 0 | 0 | 0 | 74 | 26 | 18.2 | 79.5 | 35.2 | 44.3 | - | - | - | -
1 | 57 | -5.6 | 0 | 0 | 0 | 81 | 19 | 17.1 | 82.7 | 36.4 | 46.3 | - | - | - | -
1 | 58 | -6.6 | 0 | 0 | 0 | 71 | 29 | 18.3 | 88.8 | 38.7 | 50.1 | - | - | - | -
1 | 59 | -7.6 | 0 | 0 | 0 | 75 | 25 | 17.1 | 83 | 41.1 | 41.9 | - | - | - | -
1 | 60 | -8.6 | 0 | 0 | 0 | 79 | 21 | 19.6 | 81.2 | 40.8 | 40.4 | - | - | - | -

## T2P2
UG | Prof (m) | COTA (mrnm) | G (%) | AG (%) | AM (%) | AF (%) | F (%) | HN (%) | LL (%) | LP (%) | IP (%) | Den Nat (t/m3) | Den Seco (t/m3) | Resist. Penetr. | Penetr. (cm) | Observaciones
6 | 1 | 28.43 | 0 | 0 | 0 | 4 | 96 | 26.84 | 46.5 | 20.4 | 26.1 | 1.931 | 1.522 | 15 | 30 | Con algunos calcáreos dispersos.
6 | 2 | 27.43 | 0 | 0 | 0 | 4 | 96 | 30.13 | 52.6 | 29 | 23.6 | 1.906 | 1.465 | 9 | 30 | Fuga de agua a 1,80 m de profundidad.
6 | 3 | 26.43 | 0 | 0 | 0 | 6 | 94 | 25.24 | 53.1 | 29.4 | 23.7 | 1.893 | 1.511 | 9 | 30
6 | 4 | 25.43 | 0 | 0 | 0 | 2 | 98 | 27.87 | 48.6 | 35.7 | 12.9 | 1.912 | 1.495 | 13 | 30 | Fuga de agua a 3,80 m de profundidad.
6 | 5 | 24.43 | 0 | 0 | 0 | 4 | 96 | 30.21 | 44.7 | 26.4 | 18.3 | 1.874 | 1.439 | 12 | 30
6 | 6 | 23.43 | 0 | 0 | 0 | 8 | 92 | 28.36 | 57.1 | 29.1 | 28 | 1.824 | 1.421 | 12 | 30
6 | 7 | 22.43 | 0 | 0 | 0 | 10 | 90 | 30.6 | 32.2 | 26.7 | 5.5 | 1.837 | 1.407 | 17 | 30
6 | 8 | 21.43 | 0 | 0 | 0 | 10 | 90 | 36.98 | 44.2 | 27.8 | 16.4 | 1.786 | 1.304 | 21 | 30
6 | 9 | 20.43 | 0 | 0 | 0 | 6 | 94 | 36.73 | 52 | 25 | 27 | 1.755 | 1.284 | 17 | 30
2 | 10 | 19.43 | 0 | 0 | 0 | 12 | 88 | 45.14 | 57.7 | 28.4 | 29.3 | 1.792 | 1.235 | 20 | 30
2 | 11 | 18.43 | 0 | 0 | 0 | 14 | 86 | 40.82 | 53 | 25.8 | 27.2 | 1.786 | 1.268 | 21 | 30
2 | 12 | 17.43 | 0 | 0 | 0 | 10 | 90 | 44.86 | 92.5 | 38.3 | 54.2 | 1.723 | 1.189 | 23 | 30
2 | 13 | 16.43 | 0 | 0 | 0 | 8 | 92 | 53.76 | 57.8 | 27 | 30.8 | 1.736 | 1.129 | 25 | 30
2 | 14 | 15.43 | 0 | 0 | 0 | 56 | 44 | 19.3 | - | - | - | 1.906 | 1.598 | 24 | 30
2 | 15 | 14.43 | 0 | 0 | 0 | 70 | 30 | 17.6 | - | - | - | 1.988 | 1.69 | 50 | 26 | SPT (15/15;25/15;33/15)
2 | 16 | 13.43 | 0 | 0 | 0 | 68 | 32 | 19.1 | - | - | - | 1.963 | 1.648 | 50 | 22 | SPT (19/15;27/15;40/15)
1 | 17 | 12.43 | 0 | 0 | 0 | 69 | 31 | 16.3 | - | - | - | 1.938 | 1.666 | 50 | 19 | SPT (27/15;40/15;NO)
1 | 18 | 11.43 | 0 | 0 | 0 | 77 | 23 | 18.6 | - | - | - | 2.013 | 1.697 | 50 | 17 | SPT (45/15;NO;NO)
1 | 19 | 10.43 | 0 | 0 | 0 | 78 | 22 | 19.5 | - | - | - | 2.051 | 1.716 | 50 | 17 | SPT (25/15;45/15;NO)
1 | 20 | 9.43 | 0 | 0 | 0 | 70 | 30 | 16.2 | - | - | - | 2.057 | 1.77 | 50 | 19 | SPT (38/15;40/15;NO)
1 | 21 | 8.43 | 0 | 0 | 0 | 66 | 34 | 15.4 | - | - | - | 1.988 | 1.723 | 50 | 17 | SPT (45/15;NO;NO)
1 | 22 | 7.43 | 0 | 0 | 0 | 59 | 41 | 16.1 | - | - | - | 1.963 | 1.691 | 50 | 12 | SPT (45/11;NO;NO)
1 | 23 | 6.43 | 0 | 0 | 0 | 66 | 34 | 17.2 | - | - | - | 1.912 | 1.631 | 50 | 11 | SPT (45/10;NO;NO)
1 | 24 | 5.43 | 0 | 0 | 0 | 75 | 25 | 16.9 | - | - | - | 1.938 | 1.658 | 50 | 8 | SPT (45/7;NO;NO)
1 | 25 | 4.43 | 0 | 0 | 0 | 70 | 30 | 17 | - | - | - | 1.95 | 1.667 | 50 | 7 | SPT (45/6;NO;NO)

## T2P3
UG | Prof (m) | COTA (mrnm) | G (%) | AG (%) | AM (%) | AF (%) | F (%) | HN (%) | LL (%) | LP (%) | IP (%) | Den Nat (t/m3) | Den Seco (t/m3) | Resist. Penetr. | Penetr. (cm) | Observaciones
6 | 1 | 11.05 | 0 | 0 | 0 | 8 | 92 | 64.94 | 132.6 | 44.4 | 88.2 | 1.609 | 0.976 | 4 | 30
6 | 2 | 10.05 | 0 | 0 | 0 | 20 | 80 | 53.29 | 89.9 | 43.9 | 46 | 1.704 | 1.112 | 4 | 30
6 | 3 | 9.05 | 0 | 0 | 0 | 17 | 83 | 48.3 | 90.1 | 40.6 | 49.5 | 1.748 | 1.179 | 9 | 30
6 | 4 | 8.05 | 0 | 0 | 0 | 28 | 72 | 36.14 | 40.6 | 29.9 | 10.7 | 1.761 | 1.294 | 11 | 30 | Con algo de arena.
6 | 5 | 7.05 | 8 | 9.2 | 6.624 | 65.51136 | 10.66464 | 26.16 | - | - | - | 2.089 | 1.656 | 43 | 30 | Con calcáreos.
6 | 6 | 6.05 | 0 | 0 | 0 | 84 | 16 | 20.97 | - | - | - | 2.057 | 1.7 | 50 | 13 | SPT (50/15; 10/0, NO). Rechazo.
6 | 7 | 5.05 | 0 | 0 | 0 | 84 | 16 | 18.15 | - | - | - | 2.064 | 1.747 | 50 | 12 | SPT (50/152; NO; NO). Rechazo.
6 | 8 | 4.05 | 0 | 0 | 0 | 46 | 54 | 33.26 | 35.5 | 20 | 15.5 | 1.887 | 1.416 | 38 | 30 | Con arena. SPT (28/15; 19/15; NO).
6 | 9 | 3.05 | 0 | 0 | 0 | 24 | 76 | 30.3 | 46.2 | 28.4 | 17.8 | 1.849 | 1.419 | 50 | 13 | Con algo de arena. SPT (45/15; 20/5; NO).
1 | 10 | 2.05 | 0 | 0 | 0 | 66 | 34 | 18.3 | - | - | - | 2.102 | 1.777 | 50 | 15 | SPT (50/15; NO; NO).
1 | 11 | 1.05 | 0 | 0 | 0 | 81 | 19 | 16.4 | - | - | - | 2.127 | 1.827 | 50 | 15 | SPT (50/15; NO; NO).
1 | 12 | 0.05 | 0 | 0 | 0 | 78 | 22 | 19 | - | - | - | 2.095 | 1.761 | 50 | 15 | SPT (50/15; NO; NO).
1 | 13 | -0.95 | 0 | 0 | 0 | 80 | 20 | 17.51 | - | - | - | 2.127 | 1.81 | 50 | 15 | SPT (50/15; NO; NO).
1 | 14 | -1.95 | 0 | 0 | 0 | 73 | 27 | 18.3 | - | - | - | 2.146 | 1.814 | 50 | 15 | SPT (50/15; NO; NO).
1 | 15 | -2.95 | 0 | 0 | 0 | 81 | 19 | 17.1 | - | - | - | 2.089 | 1.784 | 50 | 15 | SPT (50/15; NO; NO).

## T3P1
UG | Prof (m) | COTA (mrnm) | G (%) | AG (%) | AM (%) | AF (%) | F (%) | HN (%) | LL (%) | LP (%) | IP (%) | Den Nat (t/m3) | Den Seco (t/m3) | Resist. Penetr. | Penetr. (cm) | Observaciones
5 | 1 | 52.6 | 0 | 0 | 0 | 12 | 88 | 32.43 | 46.8 | 29.7 | 17.1 | 1.811 | 1.368 | 5 | 30 | Con algunos calcáreos dispersos.
5 | 2 | 51.6 | 0 | 0 | 0 | 4 | 96 | 29.17 | 50.2 | 35.3 | 14.9 | 1.723 | 1.334 | 50 | 19 | SPT (17/15; 30/15; 20/4)
5 | 3 | 50.6 | 0 | 0 | 0 | 12 | 88 | 32.6 | 46.4 | 27.1 | 19.3 | 1.773 | 1.337 | 50 | 21 | Con algunos calcáreos. SPT (16/15; 27/15; 30/9)
5 | 4 | 49.6 | 0 | 0 | 0 | 12 | 88 | 30.18 | 48.8 | 29.7 | 19.1 | 1.723 | 1.324 | 50 | 26 | Con algunos calcáreos. SPT (19/15; 25/15; 32/15)
5 | 5 | 48.6 | 0 | 0 | 0 | 10 | 90 | 32.9 | 36.8 | 24.1 | 12.7 | 1.957 | 1.473 | 49 | 30 | Con algunos calcáreos.
5 | 6 | 47.6 | 0 | 4 | 0 | 11.52 | 84.48 | 30 | 43.9 | 28.1 | 15.8 | 1.938 | 1.491 | 50 | 26 | Con algunos calcáreos. SPT (11/15; 25/15; 32/15)
5 | 7 | 46.6 | 12 | 15.84 | 8.6592 | 15.240192 | 48.260608 | 31.6 | 47.8 | 38.3 | 9.5 | 1.919 | 1.458 | 50 | 24 | Con nódulos cementados. SPT (18/15; 27/15; 36/15)
5 | 8 | 45.6 | 48 | 30.16 | 10.4832 | 8.404032 | 2.952768 | 19.98 | - | - | - | 1.906 | 1.589 | 50 | 29 | Cementado. Con calcáreos. SPT (20/15; 24/15; 28/15)
5 | 9 | 44.6 | 32 | 35.36 | 10.4448 | 19.087872 | 3.107328 | 17.03 | - | - | - | 1.975 | 1.688 | 50 | 17 | Cementado. Con calcáreos. SPT (30/15; 30/10; NO)
5 | 10 | 43.6 | 6 | 9.4 | 5.076 | 18.29052 | 61.23348 | 24.1 | 57.2 | 30 | 27.2 | 1.874 | 1.51 | 50 | 23 | Con calcáreos. SPT (19/15; 26/15; 31/11)
4 | 11 | 42.6 | 0 | 0 | 0 | 6 | 94 | 23.67 | 54.9 | 26.1 | 28.8 | 1.912 | 1.546 | 50 | 11 | SPT (18/15; 36/15; 30/0)
4 | 12 | 41.6 | 0 | 0 | 0 | 4 | 96 | 24.2 | 57.2 | 28.2 | 29 | 2.013 | 1.621 | 50 | 15 | SPT (21/15; 50/15; NO)
4 | 13 | 40.6 | 0 | 0 | 0 | 6 | 94 | 24.02 | 56.5 | 29.1 | 27.4 | 2.051 | 1.654 | - | -
4 | 14 | 39.6 | 20 | 24 | 11.2 | 19.712 | 25.088 | 22.3 | 46.8 | 37.6 | 9.2 | 1.9 | 1.554 | 44 | 30 | Con calcáreos.
4 | 15 | 38.6 | 8 | 11.04 | 6.4768 | 14.89664 | 59.58656 | 36.93 | 46.8 | 25.7 | 21.1 | 1.811 | 1.323 | 44 | 30 | Con calcáreos.
4 | 16 | 37.6 | 0 | 2 | 0 | 8.82 | 89.18 | 34.2 | 69.6 | 37.1 | 32.5 | 1.849 | 1.378 | 38 | 30 | Con algunos calcáreos dispersos.
4 | 17 | 36.6 | 0 | 3 | 0 | 7.76 | 89.24 | 36.1 | 74.1 | 39.4 | 34.7 | 1.843 | 1.354 | 50 | 26 | Con algunos calcáreos. SPT (17/15; 26/15; 31/15)
3 | 18 | 35.6 | 0 | 2 | 0 | 8.82 | 89.18 | 33.3 | 80.6 | 42.8 | 37.8 | 1.83 | 1.373 | 50 | 14 | Con algunos calcáreos. SPT (22/15 ;33/15; 20/0)
3 | 19 | 34.6 | 0 | 3 | 0 | 9.7 | 87.3 | 33.3 | 59.2 | 30 | 29.2 | 1.849 | 1.387 | 50 | 17 | Con formaciones calcáreas. SPT (25/15; 45/15; NO)
3 | 20 | 33.6 | 0 | 4 | 0 | 24.96 | 71.04 | 33.65 | 43.2 | 28 | 15.2 | 1.912 | 1.431 | 50 | 14 | Con formaciones calcáreas. SPT (20/15; 45/13; NO)
3 | 21 | 32.6 | 0 | 0 | 0 | 13 | 87 | 29.1 | 44.9 | 27.1 | 17.8 | 1.874 | 1.452 | 50 | 17 | Con formaciones calcáreas. SPT (25/15; 45/15; NO)
3 | 22 | 31.6 | 24 | 25.84 | 12.0384 | 18.298368 | 19.823232 | 26.64 | 42.9 | 28.6 | 14.3 | 1.9 | 1.5 | 50 | 13 | Con nódulos calcáreos. SPT (33/15; 20/5; NO)
3 | 23 | 30.6 | 0 | 6 | 0 | 22.56 | 71.44 | 22.6 | 33.7 | 22 | 11.7 | 1.843 | 1.503 | 50 | 15 | Con algunos nódulos calcáreos. SPT (28/15; 40/12; NO)
3 | 24 | 29.6 | 0 | 0 | 0 | 4 | 96 | 15.09 | 33.5 | 22.9 | 10.6 | 1.862 | 1.618 | 50 | 13 | Con formaciones calcáreas. SPT (45/15; 27/7; NO)
3 | 25 | 28.6 | 0 | 0 | 0 | 14 | 86 | 43.38 | 54.9 | 25.8 | 29.1 | 1.874 | 1.307 | 50 | 13 | Con formaciones calcáreas. SPT (47/12; NO; NO)
3 | 26 | 27.6 | 0 | 0 | 0 | 11 | 89 | 45.8 | 58.6 | 28.3 | 30.3 | 1.95 | 1.337 | 42 | 30 | Con formaciones calcáreas.
3 | 27 | 26.6 | 0 | 0 | 0 | 8 | 92 | 46.1 | 63.9 | 33.2 | 30.7 | 1.912 | 1.309 | 40 | 30 | Con formaciones calcáreas.
3 | 28 | 25.6 | 0 | 1 | 0 | 7.92 | 91.08 | 43.3 | 60.1 | 30 | 30.1 | 1.969 | 1.374 | 50 | 26 | Con formaciones calcáreas. SPT (13/15; 27/15; 30/15)
3 | 29 | 24.6 | 0 | 0 | 0 | 7 | 93 | 42.2 | 68.2 | 36.2 | 32 | 1.925 | 1.354 | 50 | 26 | Con formaciones calcáreas. SPT (12/15; 28/15; 30/15)
3 | 30 | 23.6 | 0 | 0 | 0 | 7 | 93 | 46.4 | 66.4 | 33.9 | 32.5 | 1.95 | 1.332 | 50 | 27 | Con formaciones calcáreas. SPT (10/15; 17/15; 38/15)
2 | 31 | 22.6 | 0 | 2 | 0 | 6.86 | 91.14 | 48.6 | 80.1 | 42.1 | 38 | 1.925 | 1.295 | 42 | 30 | Con formaciones calcáreas.
2 | 32 | 21.6 | 0 | 2 | 0 | 8.82 | 89.18 | 50.4 | 79.8 | 39.6 | 40.2 | 1.919 | 1.276 | 35 | 30 | Con formaciones calcáreas.
2 | 33 | 20.6 | 0 | 1 | 0 | 6.93 | 92.07 | 39.1 | 72.4 | 38.3 | 34.1 | 1.868 | 1.343 | 36 | 30 | Con formaciones calcáreas.
2 | 34 | 19.6 | 0 | 1 | 0 | 6.93 | 92.07 | 44.4 | 63.8 | 35.2 | 28.6 | 1.9 | 1.316 | 27 | 30 | Con formaciones calcáreas.
2 | 35 | 18.6 | 0 | 1 | 0 | 7.92 | 91.08 | 46.8 | 67.7 | 34.8 | 32.9 | 1.957 | 1.333 | 30 | 30 | Con formaciones calcáreas.
2 | 36 | 17.6 | 0 | 0 | 0 | 2 | 98 | 48.3 | 78.2 | 43.1 | 35.1 | 1.906 | 1.285 | 31 | 30
2 | 37 | 16.6 | 0 | 0 | 0 | 5 | 95 | 49.8 | 74.8 | 39.1 | 35.7 | 1.824 | 1.218 | 29 | 30
2 | 38 | 15.6 | 0 | 0 | 0 | 3 | 97 | 56.6 | 77.7 | 38.3 | 39.4 | 1.843 | 1.177 | 19 | 30
2 | 39 | 14.6 | 0 | 0 | 0 | 2 | 98 | 54.5 | 60.3 | 31.1 | 29.2 | 1.881 | 1.217 | 27 | 30
2 | 40 | 13.6 | 0 | 0 | 0 | 2 | 98 | 57.4 | 49 | 25.2 | 23.8 | 1.938 | 1.231 | 16 | 30
2 | 41 | 12.6 | 0 | 0 | 0 | 4 | 96 | 54.2 | 43 | 21.1 | 21.9 | 1.957 | 1.269 | 30 | 30
2 | 42 | 11.6 | 0 | 0 | 0 | 2 | 98 | 53.3 | 48.4 | 27.4 | 21 | 1.856 | 1.211 | 35 | 30
2 | 43 | 10.6 | 0 | 0 | 0 | 2 | 98 | 55.6 | 43.3 | 23.9 | 19.4 | 1.799 | 1.156 | 27 | 30
2 | 44 | 9.6 | 0 | 0 | 0 | 2 | 98 | 58.9 | 52.6 | 28.3 | 24.3 | 1.811 | 1.14 | 24 | 30
2 | 45 | 8.6 | 0 | 0 | 0 | 3 | 97 | 54.4 | 49.6 | 25.1 | 24.5 | 1.843 | 1.194 | 29 | 30
2 | 46 | 7.6 | 0 | 0 | 0 | 4 | 96 | 60.2 | 48.3 | 26.2 | 22.1 | 1.874 | 1.17 | 32 | 30
2 | 47 | 6.6 | 0 | 0 | 0 | 7 | 93 | 52 | 50.4 | 30 | 20.4 | 1.893 | 1.245 | 31 | 30
2 | 48 | 5.6 | 0 | 0 | 0 | 6 | 94 | 54.1 | 51.1 | 27 | 24.1 | 1.881 | 1.221 | 50 | 5 | Con lentes cementados. SPT (47/5; NO; NO)
1 | 49 | 4.6 | 0 | 0 | 0 | 10 | 90 | 50.5 | 54.2 | 32.4 | 21.8 | 1.862 | 1.237 | 50 | 13 | Con lentes cementados. SPT (45/12; NO; NO)
1 | 50 | 3.6 | 0 | 0 | 0 | 39 | 61 | 34.2 | 40.4 | 28.1 | 12.3 | 1.849 | 1.378 | 50 | 23 | Con arena. SPT (22/15; 32/15; 20/9)
1 | 51 | 2.6 | 0 | 0 | 0 | 79 | 21 | 27.4 | - | - | - | 2.013 | 1.58 | 50 | 17 | SPT (24/15; 37/15; 15/3)
1 | 52 | 1.6 | 0 | 0 | 0 | 84 | 16 | 21.1 | - | - | - | 2.051 | 1.694 | 50 | 18 | SPT (30/15; 41/15; NO)
1 | 53 | 0.6 | 0 | 0 | 0 | 80 | 20 | 18.3 | - | - | - | 2.095 | 1.771 | 50 | 16 | SPT (47/15; NO; NO)
1 | 54 | -0.4 | 0 | 0 | 0 | 88 | 12 | 17.6 | - | - | - | 2.146 | 1.825 | 50 | 13 | SPT (47/12; NO; NO)
1 | 55 | -1.4 | 0 | 0 | 0 | 85 | 15 | 16.2 | - | - | - | 2.114 | 1.819 | 50 | 11 | SPT (45/10; NO; NO)
1 | 56 | -2.4 | 0 | 0 | 0 | 77 | 23 | 18.4 | - | - | - | 2.121 | 1.791 | 50 | 23 | SPT (37/15; 20/9; NO)
1 | 57 | -3.4 | 0 | 0 | 0 | 79 | 21 | 17.1 | - | - | - | 2.127 | 1.816 | 50 | 16 | SPT (47/15; NO; NO)
1 | 58 | -4.4 | 0 | 0 | 0 | 83 | 17 | 16.4 | - | - | - | 2.039 | 1.752 | 50 | 10 | SPT (45/9; NO; NO)
1 | 59 | -5.4 | 0 | 0 | 0 | 84 | 16 | 18.2 | - | - | - | 1.988 | 1.682 | 50 | 6 | SPT (45/5; NO; NO)
1 | 60 | -6.4 | 0 | 0 | 0 | 82 | 18 | 17.1 | - | - | - | 2.001 | 1.709 | 50 | 6 | SPT (45/5; NO; NO)

## T3P2
UG | Prof (m) | COTA (mrnm) | G (%) | AG (%) | AM (%) | AF (%) | F (%) | HN (%) | LL (%) | LP (%) | IP (%) | Den Nat (t/m3) | Den Seco (t/m3) | Resist. Penetr. | Penetr. (cm) | Observaciones
6 | 1 | 24.624 | 6 | 8.46 | 5.1324 | 15.277444 | 65.130156 | 30.4 | 58.3 | 33.4 | 24.9 | 1.912 | 1.466 | 12 | 30 | Con calcáreos.
6 | 2 | 23.624 | 10 | 12.6 | 7.74 | 16.7184 | 52.9416 | 28.34 | 51.5 | 35.9 | 15.6 | 1.9 | 1.48 | 11 | 30 | Con calcáreos.
6 | 3 | 22.624 | 28 | 31.68 | 11.2896 | 16.257024 | 12.773376 | 22.44 | 46.8 | 33.1 | 13.7 | 1.95 | 1.593 | 14 | 30
6 | 4 | 21.624 | 24 | 27.36 | 11.6736 | 17.743872 | 19.222528 | 30.3 | 53.1 | 31.1 | 22 | 1.988 | 1.526 | 17 | 30 | Con calcáreos.
6 | 5 | 20.624 | 11 | 18.69 | 7.7341 | 19.398529 | 43.177371 | 28.6 | 66.6 | 40 | 26.6 | 2.007 | 1.561 | 19 | 30 | Con nódulos calcáreos.
6 | 6 | 19.624 | 0 | 0 | 0 | 4 | 96 | 27.64 | 71.5 | 32.7 | 38.8 | 2.039 | 1.597 | 25 | 30
6 | 7 | 18.624 | 0 | 0 | 0 | 2 | 98 | 34.2 | 74.6 | 36.8 | 37.8 | 2.076 | 1.547 | 20 | 30
6 | 8 | 17.624 | 0 | 0 | 0 | 14 | 86 | 35.33 | 78 | 28.1 | 49.9 | 2.095 | 1.548 | 25 | 30
6 | 9 | 16.624 | 0 | 0 | 0 | 9 | 91 | 36.2 | 75.8 | 37.1 | 38.7 | 1.969 | 1.446 | 19 | 30
2 | 10 | 15.624 | 0 | 0 | 0 | 8 | 92 | 35.76 | 71.1 | 30.9 | 40.2 | 1.862 | 1.372 | 17 | 30
2 | 11 | 14.624 | 0 | 0 | 0 | 8 | 92 | 34.23 | 84.3 | 44.4 | 39.9 | 1.849 | 1.377 | 11 | 30
2 | 12 | 13.624 | 0 | 0 | 0 | 9 | 91 | 46.4 | 70.6 | 37.4 | 33.2 | 1.843 | 1.259 | 11 | 30
2 | 13 | 12.624 | 0 | 0 | 0 | 10 | 90 | 52.7 | 53.8 | 32.1 | 21.7 | 1.761 | 1.153 | 11 | 30
2 | 14 | 11.624 | 0 | 0 | 0 | 34 | 66 | 28.42 | 42.4 | 25.8 | 16.6 | 1.887 | 1.469 | 11 | 30 | Con grava.
1 | 15 | 10.624 | 0 | 0 | 0 | 13 | 87 | 16.9 | 44.8 | 24.4 | 20.4 | 1.994 | 1.706 | 14 | 30 | Tosca (0,35 cm de espesor)
1 | 16 | 9.624 | 11 | 24.03 | 7.1467 | 36.428679 | 21.394621 | 17.9 | 46.1 | 25.9 | 20.2 | 2.026 | 1.718 | 50 | 3 | SPT (50/3; NO; NO)
1 | 17 | 8.624 | 0 | 0 | 0 | 82 | 18 | 18.46 | - | - | - | 2.076 | 1.752 | 50 | 9 | SPT (50/9; NO; NO)
1 | 18 | 7.624 | 0 | 0 | 0 | 88 | 12 | 19.2 | - | - | - | 2.095 | 1.758 | 50 | 8 | SPT (50/8; NO; NO)
1 | 19 | 6.624 | 0 | 0 | 0 | 82 | 18 | 19.96 | - | - | - | 2.039 | 1.7 | - | -
1 | 20 | 5.624 | 0 | 0 | 0 | 85 | 15 | 16.4 | - | - | - | 2.089 | 1.795 | - | -
1 | 21 | 4.624 | 0 | 0 | 0 | 80 | 20 | 18.92 | - | - | - | 2.146 | 1.805 | 50 | 8 | SPT (50/8; NO; NO)
1 | 22 | 3.624 | 0 | 0 | 0 | 79 | 21 | 17 | - | - | - | 2.171 | 1.856 | 50 | 8 | Lentes de tosca.
1 | 23 | 2.624 | 0 | 0 | 0 | 78 | 22 | 17.45 | - | - | - | 2.114 | 1.8 | 50 | 10 | SPT (50/10; NO; NO)
1 | 24 | 1.624 | 0 | 0 | 0 | 84 | 16 | 16.9 | - | - | - | 2.102 | 1.798 | 50 | 10 | SPT (50/10; NO; NO)
1 | 25 | 0.624 | 0 | 0 | 0 | 74 | 26 | 17 | - | - | - | 2.064 | 1.764 | 50 | 7 | SPT (50/7; NO; NO)

## T3P3
UG | Prof (m) | COTA (mrnm) | G (%) | AG (%) | AM (%) | AF (%) | F (%) | HN (%) | LL (%) | LP (%) | IP (%) | Den Nat (t/m3) | Den Seco (t/m3) | Resist. Penetr. | Penetr. (cm) | Observaciones
2 | 1 | 10.49 | 0 | 0 | 0 | 22 | 78 | 54.13 | 44.4 | 28.9 | 15.5 | 1.837 | 1.192 | 2 | 30 | Con algo de arena. SPT (1/15; 1/15; 1/15).
2 | 2 | 9.49 | 0 | 0 | 0 | 25 | 75 | 48.2 | 46.9 | 29.2 | 17.7 | 1.862 | 1.256 | 2 | 30 | Con algo de arena. SPT (1/15; 1/15; 1/15).
6 | 3 | 8.49 | 0 | 0 | 0 | 18 | 82 | 44.44 | 43.8 | 27.7 | 16.1 | 1.887 | 1.306 | 3 | 30 | Descripción de campo. Muestra no recuperada.
6 | 4 | 7.49 | 0 | 0 | 0 | 76 | 24 | 20.08 | - | - | - | 2.102 | 1.75 | 50 | 18 | SPT (34/15;20/7;NO).
1 | 5 | 6.49 | 0 | 0 | 0 | 96 | 4 | 22.1 | - | - | - | 1.906 | 1.561 | 50 | 10 | SPT (39/15;20/4;NO).
1 | 6 | 5.49 | 0 | 0 | 0 | 86 | 14 | 25.48 | - | - | - | 2.026 | 1.615 | 50 | 16 | SPT (47/15;NO;NO).
1 | 7 | 4.49 | 0 | 0 | 0 | 72 | 28 | 18 | - | - | - | 2.045 | 1.733 | 50 | 15 | SPT (50/15;NO;NO).
1 | 8 | 3.49 | 0 | 0 | 0 | 32 | 68 | 19.93 | - | - | - | 2.089 | 1.742 | 50 | 17 | Con arena. SPT (45/15;15/3;NO).
1 | 9 | 2.49 | 0 | 0 | 0 | 58 | 42 | 18.1 | - | - | - | 2.057 | 1.742 | 50 | 13 | SPT (50/13;NO;NO).
1 | 10 | 1.49 | 0 | 0 | 0 | 12 | 88 | 21.42 | 48 | 32 | 16 | 2.013 | 1.658 | 50 | 15 | SPT (49/15;NO;NO).
1 | 11 | 0.49 | 0 | 0 | 0 | 80 | 20 | 16.3 | - | - | - | 2.14 | 1.84 | 50 | 14 | SPT (50/14;NO;NO).
1 | 12 | -0.51 | 0 | 0 | 0 | 84 | 16 | 19.39 | - | - | - | 2.102 | 1.761 | 50 | 14 | SPT (54/15;NO;NO).
1 | 13 | -1.51 | 0 | 0 | 0 | 14 | 86 | 20.37 | 46.8 | 27 | 19.8 | 2.039 | 1.694 | 50 | 16 | SPT (48/15;NO;NO).
1 | 14 | -2.51 | 0 | 0 | 0 | 76 | 24 | 18.1 | - | - | - | 2.039 | 1.727 | 50 | 15 | SPT (51/15;NO;NO).
1 | 15 | -3.51 | 0 | 0 | 0 | 84 | 16 | 21.15 | - | - | - | 2.051 | 1.693 | 50 | 15 | SPT (50/15;NO;NO).